## CoC Z-8-4-1-A w1
Process Capability Analysis - Cp, Cpk
Company name
Adress
VAT number
Phone
Email
Part Number
Drawing No. |  |  |  |  | Rev.
Product description
PO number |  |  |  |  | Quantity
Type of coating
Base metal
Characteristic | [5 empty] | Cpk
Characteristic 1 | [5 empty] | 1.679559
Characteristic 2 | [5 empty] | 5.034628
Comments / remarks (deviations from the documentation / requirements)
Certifikate of Conformance
We declare that the delivered products meet Product and Customer Requirements (technical specyfication, technical documentation, contract and CSRs) and positive passed the required control and / or the required tests.
Date/ Person responsible:
MEASURING CARD
Part Number |  | 0
Drawing No. |  | 0 |  |  | Rev. | 0
Product description |  | 0
Characteristic |  | nickel thickness ≥ 20μm
No. | Pomiar | No. | Pomiar |  | LSL | USL
1 | 0.21 | 13 | 0.22 |  | 0 | 0.5
2 | 0.23 | 14 | 0.23
3 | 0.21 | 15 | 0.24 | Obliczenia
4 | 0.36 | 16 | 0.21 | StDev(Overall) |  | 0.04606037
5 | 0.24 | 17 | 0.19 | Sample Mean |  | 0.2320833
6 | 0.22 | 18 | 0.24 | Cp |  | 1.80922
7 | 0.23 | 19 | 0.2 | Cpk(L) |  | 1.679559
8 | 0.23 | 20 | 0.28 | Cpk(U) |  | 1.93888
9 | 0.3 | 21 | 0.21
10 | 0.3 | 22 | 0.2 | CPK = | 1.679559
11 | 0.24 | 23 | 0.18
12 | 0.27 | 24 | 0.13
Part Number |  | 0
Drawing No. |  | 0 |  |  | Rev. | 0
Product description |  | 0
Characteristic |  | chromium thickness ≥ 0,3μm
Lp | Pomiar | Lp | Pomiar |  | LSL | USL
1 | 0.41 | 13 | 0.42 |  | 0.3
2 | 0.41 | 14 | 0.42
3 | 0.41 | 15 | 0.42 | Obliczenia
4 | 0.41 | 16 | 0.42 | StDev(Overall) |  | 0.007696696
5 | 0.41 | 17 | 0.42 | Sample Mean |  | 0.41625
6 | 0.41 | 18 | 0.42 | Cp
7 | 0.41 | 19 | 0.42 | Cpk(L) |  | 5.034628
8 | 0.41 | 20 | 0.42 | Cpk(U)
9 | 0.41 | 21 | 0.42
10 | 0.41 | 22 | 0.42 | CPK = | 5.034628
11 | 0.41 | 23 | 0.44
12 | 0.41 | 24 | 0.43
Date/ Person responsible: